## V3-3
V3-3 | 60%PF NoDwell |  | Cross section: | 0.932 |  | 2017-11-14
Time | Step | Load range | Stress Goal(MPa) | Load Goal(N) | End Displacement | Y | CCD | Tomo
18:05 | 0 | 0 | 0 | 0 | 9917 | 15.05 |  | 3
19:04 | 1 | 15-535 | 575 | 535.9 | 10548 | 15.05 | 4 | 4
19:20 | 2 | 512-605 | 650 | 605.8 | 10908 | 15.05 | 5 | 5
19:37 | 3 | 580-675 | 725 | 675.7 | 11419 | 15.05 | 6 | 6
19:50 | 4 | 648-652 | 700 | 652.4 | 11875 | 15.05 | 7 | 7
19:59 | 5 | 630-638 | 685 | 638.42 | 11888 | 15.05 | 8 | 8
| 6 | 614-623 | 670 | 624.44 | 11895 | 15.05 | 9 |  | fractured during relaxation
7
8
9
10
| 11 |  |  |  | fractured | During scan 9
20:11 |  |  |  | Not bottom first like summer! | top |  |  | 9
20:17 |  |  |  |  | bottom |  |  | 10
|  | Total elongation (%) | 0.7912

## V3-1
V3-1 | 60%PF NoDwell |  | Cross section: | 0.997 |  | 2017-11-14
Time | Step | Load range | Stress Goal(MPa) | Load Goal(N) | End Displacement | Y | CCD | Tomo
20:51 | 0 | 0 | 0 | 0 | 9930 | 15.25 |  | 11
21:43 | 1 | 13-573 | 575 | 573.275 | 10678 | 15.25 | 12 | 12
21:57 | 2 | 547-648 | 650 | 648.05 | 11105 | 15.25 | 13 | 13
22:16 | 3 | 623-635 | 635 | 633.095 | 11829 | 15.25 | 14 | 14
22:24 | 4 | 611-618 | 620 | 618.14 | 11849 | 15.25 | 15 | 15
| 5 | 596- | 605 | 603.185 |  | 15.25 | 16 | fractured
6
7
8
9
10
| 11 |  |  |  | fractured
22:32 |  |  |  | Like the June ones | bottom |  |  | 16
22:38 |  |  |  |  | top |  |  | 17
|  | Total elongation (%) | 0.7676

## V3-5
V3-5 | 60%PF NoDwell |  | Cross section: | 0.91 |  | 2017-11-15
Time | Step | Load range | Stress Goal(MPa) | Load Goal(N) | End Displacement | Y | CCD | Tomo
1:03 | 0 | 0 | 0 | 0 | 9939 | 15.25 |  | 28 |  | start tension | 23:03
| 1 | 17-523 | 575 | 523.25 | 10513 | 14.963 | 29 | 29 |  | end tension | 23:12
| 2 | 500-591 | 650 | 591.5 | 10876 | 14.7815 | 30 | 30
1:50 | 3 | 567-660 | 725 | 659.75 | 11371 | 14.534 | 31 | 31
2:05 | 4 | 633-637 | 700 | 637 | 11885 | 14.277 | 32 | 32
2:20 | 5 | 615-613 | 675 | 614.25 | 11900 | 14.2695 | 33 | 33 | bottom first
2:37 | 6 | [5 empty] | 34 | 34 |  | Second scan, of fracture area
Important | Find the other half specimen in the hutch | FOUND
fractured
|  |  |  | Not top first like V3-3 | bottom
top
|  | Total elongation (%) | 0.7844

## V3-7
V3-7 | 60%PF NoDwell |  | Cross section: | 0.94 |  | 2017-11-15
Time | Step | Load range | Stress Goal(MPa) | Load Goal(N) | End Displacement | Y | CCD | Tomo
3:11 | 0 | 0 | 0 | 0 | 9932 | 15.25 |  | 35 |  | start tension | 23:03
3:20 | 1 | 20-540 | 575 | 540.5 | 10657 | 14.8875 | 36 | 36 |  | end tension | 23:12
3:39 | 2 | 518-611 | 650 | 611 | 11078 | 14.677 | 37 | 37
3:53 | 3 | 587-659 | 700 | 658 | 11793 | 14.3195 | 38 | 38 | peak at 670 N | Looked at 14.0695 for necking
4:11 | 4 | 639-634 | 675 | 634.5 | 11855 | 14.2885 | 39 | 39 |  | Looked at 13.919500 for necking
4:21 | 5 | 616-611 | 650 | 611 | 11890 | 14.271 | 40 | 40 | bottom first | Looked at 14.0000 for necking
4:29 | 6 | 592-586 | 625 | 587.5 | 11911 | 14.2605 | 41 | 41 |  | Looked at 14.0000 for necking
| 7 | 567-557 | 600 | 564 | 11925 | 14.2535 | 42 | 42
5:05 | [6 empty] | 43 | 43 |  | Second scan, of fracture area
fractured
|  |  |  | Not top first like V3-3 | bottom
top
|  | Total elongation (%) | 0.7832

## V3-9
V3-9 | 60%PF NoDwell |  | Cross section: | 0.913 |  | 2017-11-15
Time | Step | Load range | Stress Goal(MPa) | Load Goal(N) | End Displacement | Y | CCD | Tomo
5:20 | 0 | 0 | 0 | 0 | 9924 | 15.25 |  | 44 |  | start tension | 23:03
5:30 | 1 | 17-524 | 575 | 524.975 | 10564 | 14.93 | 45 | 45 |  | end tension | 23:12
5:46 | 2 | 502-593 | 650 | 593.45 | 10948 | 14.738 | 46 | 46
6:00 | 3 | 569-661 | 725 | 661.925 | 11483 | 14.4705 | 47 | 47
6:17 | 4 | 634-639 | 700 | 639.1 | 11850 | 14.287 | 48 | 48 | peak 672 | scan at 15.25
6:30 | 5 | 619-616 | 675 | 616.275 | 11873 | 14.2755 | 49 | 49 |  | scan at 15.25
6:41 | 6 | 595-593 | 650 | 593.45 | 11890 | 14.267 | 50 | 50 |  | scan at 15.25
6:49 | 7 | 568- | 625 | 570.625 | 11903 | 14.2605 | 51 | 51
[7 empty] | 52 | 52 |  | Second scan, of fracture area
fractured
|  |  |  | Not top first like V3-3 | bottom
top
|  | Total elongation (%) | 0.7796

## V3-4
65 | 60%PF NoDwell |  | Cross section: | 0.9 |  | 2017-11-14
Time | Step | Load range | Stress Goal(MPa) | Load Goal(N) | End Displacement | Y | CCD | Tomo
22:55 | 0 | 0 | 0 | 0 | 9931 | 15.25 |  | 18 | start tension | 23:03
23:16 | 1 | 20-517 | 575 | 517.5 | 10548 | 15.25 | 19 | 19 | end tension | 23:12
23:29 | 2 | 497-585 | 650 | 585 | 10914 | 15.25 | 20 | 20
23:43 | 3 | 562-653 | 725 | 652.5 | 11488 | 15.25 | 21 | 21
23:56 | 4 | 630-630 | 700 | 630 | 11893 | 15.25 | 22 | 22
0:05 | 5 | 612-607 | 675 | 607.5 | 11933 | 15.25 | 23 | 23
0:18 | 6 | 590-585 | 650 | 585 | 11956 | 15.25 | 24 | 24
0:21 | 7 | 554- | 625 | 562.5 |  | 14.5 | 25 | 25 | Second scan, of fracture area
8
| 9 | [6 empty] | fractured
10
| 11 |  |  |  | fractured
|  |  |  | Not top first like V3-3 | bottom
top
|  | Total elongation (%) | 0.8008

## V3-10
V3-10 | 60%PF NoDwell |  | Cross section: | 0.9 |  | 2017-11-15
Time | Step | Load range | Stress Goal(MPa) | Load Goal(N) | End Displacement | Y | CCD | Tomo
7:15 | 0 | 0 | 0 | 0 | 9940 | 15.25 |  | 53 |  | start tension | 23:03
7:24 | 1 | 19-517 | 575 | 517.5 | 10594 | 14.923 | 54 | 54 |  | end tension | 23:12
7:42 | 2 | 496-585 | 650 | 585 | 10984 | 14.728 | 55 | 55
7:55 | 3 | 561-652 | 725 | 652.5 | 11529 | 14.4555 | 56 | 56
8:11 | 4 | 626-630 | 700 | 630 | 12090 | 14.175 | 57 | 57 | peak 675 N
8:28 | 5 | 608-607 | 675 | 607.5 | 12112 | 14.164 | 58 | 58
8:35 | 6 | 583- | 650 | 585 | 12123 | 14.1585 | 59 | 59 | ccd camera at 14.9
[7 empty] | 60 | 60 |  | Second scan, of fracture area
finishedat8:54
fractured
|  |  |  | Not top first like V3-3 | bottom
top
|  | Total elongation (%) | 0.8688

## V1-1
V1-1 | 90%PF NoDwell |  | Cross section: | 1.456 |  | 2017-11-15
Time | Step | Load range | Stress Goal(MPa) | Load Goal(N) | End Displacement | Y | CCD | Tomo
9:11 | 0 | 0 | 0 | 0 | 9940 | 15.9 |  | 67
9:25 | 1 | 9- | 575 | 837.2 | 12270 | #REF! | 54 | 62 | peak at about 1140 N
9:55 | 2 |  | 800 | 1164.8 |  | #REF! | 55 | 63
Second scan, of fracture area
finishedat8:54
fractured
|  |  |  | Not top first like V3-3 | bottom | 62
[5 empty] | top | 63
|  | Total elongation (%) | -3.976

## V1-2
V1-2 | 90%PF NoDwell |  | Cross section: | 1.353 |  | 2017-11-15
Time | Step | Load range | Stress Goal(MPa) | Load Goal(N) | End Displacement | Y | CCD | Tomo
10:18 | 0 | 0 | 0 | 0 | 9856 | 15.45 |  | 64
10:22 | 1 | 2017-10-02 | 575 | 777.975 |  | #REF! | 65 | 65 | peak at about 1140 N
| 2 | 10- | 800 | 1082.4 |  | #REF! |  | 66
Second scan, of fracture area
finishedat8:54
fractured
|  |  |  | Not top first like V3-3 | bottom | 65
[5 empty] | top | 66
|  | Total elongation (%) | -3.9424

## V1-3
V1-3 | 90%PF NoDwell |  | Cross section: | 1.456 |  | 2017-11-15
Time | Step | Load range | Stress Goal(MPa) | Load Goal(N) | End Displacement | Y | CCD | Tomo
| 0 | 0 | 0 | 0 | 9904 | 15.35 |  | 67
| 1 | 2017-10-02 | 575 | 837.2 |  | #REF! | 68 | 68 | peak at about 1140 N
| 2 | 10- | 800 | 1164.8 |  | #REF! |  | 69
Second scan, of fracture area
fractured
|  |  |  | Not top first like V3-3 | bottom | 68
[5 empty] | top | 69
|  | Total elongation (%) | -3.9616

## V1-4
V1-4 | 90%PF NoDwell |  | Cross section: | 1.412 |  | 2017-11-15
Time | Step | Load range | Stress Goal(MPa) | Load Goal(N) | End Displacement | Y | CCD | Tomo
| 0 | 0 | 0 | 0 | 9926 | 15.3 |  | 70
| 1 | 19- | 575 | 811.9 | <11776 | #REF! | 71 |  | peak at about 1140 N
| 2 |  | 800 | 1129.6 |  | #VALUE!
Second scan, of fracture area
fractured
|  |  |  | Not top first like V3-3 | bottom | 71
[5 empty] | top | 72
|  | Total elongation (%) | -3.9704

## V1-5
V1-5 | 90%PF NoDwell |  | Cross section: | 1.384 |  | 2017-11-15
Time | Step | Load range | Stress Goal(MPa) | Load Goal(N) | End Displacement | Y | CCD | Tomo
| 0 | 0 | 0 | 0 | 9920 | 15.25 |  | 73
| 1 | 2017-10-02 | 575 | 795.8 | 12165 |  | 74
| 2 |  | 800 | 1107.2 |  | #REF!
fractured
|  |  |  | Not top first like V3-3 | bottom | 74 | 15.8
[5 empty] | top | 75 | 14.9
|  | Total elongation (%) | -3.968

## V1-6
V1-6 | 90%PF NoDwell |  | Cross section: | 1.453 |  | 2017-11-15
Time | Step | Load range | Stress Goal(MPa) | Load Goal(N) | End Displacement | Y | CCD | Tomo
14:07 | 0 | 0 | 0 | 0 | 9867 | 15.25 |  | 76
14:19 | 1 | 2017-10-02 | 575 | 835.475 | 12076 |  | 77
14:50 | 2 |  | 800 | 1162.4 |  | #REF!
fractured
|  |  |  | Not top first like V3-3 | bottom | 77 | 16.3
[5 empty] | top | 78
|  | Total elongation (%) | -3.9468

## V1-7
V1-7 | 90%PF NoDwell |  | Cross section: | 1.396 |  | 2017-11-15
Time | Step | Load range | Stress Goal(MPa) | Load Goal(N) | End Displacement | Y | CCD | Tomo
15:07 | 0 | 0 | 0 | 0 | 9926 | 15.25 |  | 79
15:20 | 1 | 9- | 575 | 802.7 | 11943 |  | 80
| 2 |  | 800 | 1116.8 |  | #REF!
fractured
|  |  |  | Not top first like V3-3 | bottom | 80 | 16.55
[5 empty] | top | 81 | 15.3
|  | Total elongation (%) | -3.9704

## V1-9
V1-9 | 90%PF NoDwell |  | Cross section: | 1.326 |  | 2017-11-15
Time | Step | Load range | Stress Goal(MPa) | Load Goal(N) | End Displacement | Y | CCD | Tomo
| 0 | 0 | 0 | 0 | 9892 | 15.3 |  | 82
| 1 |  | 575 | 762.45 | 12156 | 15.3 | 83 | 83
17:32 | 2 |  | 800 | 1060.8 |  |  |  | 84
fractured
|  |  |  | Not top first like V3-3 | bottom
top
|  | Total elongation (%) | -3.9568

## V1-10
V1-10 | 90%PF NoDwell |  | Cross section: | 1.342 |  | 2017-11-15
Time | Step | Load range | Stress Goal(MPa) | Load Goal(N) | End Displacement | Y | CCD | Tomo
17:47 | 0 | 0 | 0 | 0 | 9930 | 15.25 |  | 85
| 1 | 15.6- | 575 | 771.65 | 11990 |  | 86 | 86 | peak 1075
| 2 |  | 800 | 1073.6 |  | #REF! |  | 87
fractured
|  |  |  | Not top first like V3-3 | bottom
top
|  | Total elongation (%) | -3.972

## V1-11
V1-11 | 90%PF NoDwell |  | Cross section: | 1.407 |  | 2017-11-15
Time | Step | Load range | Stress Goal(MPa) | Load Goal(N) | End Displacement | Y | CCD | Tomo
18:55 | 0 | 0 | 0 | 0 | 9894 | 15.3 |  | 88
19:07 | 1 |  | 575 | 809.025 | 11770 |  | 89 | 89
| 2 |  | 800 | 1125.6 |  | #REF! |  | 90
fractured
|  |  |  | Not top first like V3-3 | bottom
top
|  | Total elongation (%) | -3.9576

## V1-40
V1-11 | 90%PF NoDwell |  | Cross section: | 1.427 |  | 2017-11-15
Time | Step | Load range | Stress Goal(MPa) | Load Goal(N) | End Displacement | Y | CCD | Tomo
20:06 | 0 | 0 | 0 | 0 | 9845 | 15.3 |  | 91
20:14 | 1 |  | 575 | 820.525 | 12069 |  | 92 | 92
| 2 |  | 800 | 1141.6 |  | #REF! |  | 93
fractured
|  |  |  | Not top first like V3-3 | bottom
top
|  | Total elongation (%) | -3.938

## V1-60
V1-11 | 90%PF NoDwell |  | Cross section: | 0.789 |  | 2017-11-15
Time | Step | Load range | Stress Goal(MPa) | Load Goal(N) | End Displacement | Y | CCD | Tomo
21:08 | 0 | 0 | 0 | 0 | 9860 | 15.3 |  | 94
| 1 | 11- | 575 | 453.675 | 12103 |  | 95 | 95
| 2 |  | 800 | 631.2 |  | #REF! |  | 96
fractured
|  |  |  | Not top first like V3-3 | bottom
top
|  | Total elongation (%) | -3.944

## V2-60
V2-60 | 60%PF 1MinDwell |  | Cross section: | 1.033 |  | 2017-11-15
Time | Step | Load range | Stress Goal(MPa) | Load Goal(N) | End Displacement | Y | CCD | Tomo
| 0 | 0 | 0 | 0 | 9935 | 15.25 |  | 97
22:23 | 1 |  | 575 | 593.975 |  |  | 98 | 98
| 2 |  | 800 | 826.4 |  | #REF! |  | 99
fractured
|  |  |  | Not top first like V3-3 | bottom
top
|  | Total elongation (%) | -3.974

## H1-20
H1-20 | 90%PF NoDwell |  | Cross section: | 0.988 |  | 2017-11-15
Time | Step | Load range | Stress Goal(MPa) | Load Goal(N) | End Displacement | Y | CCD | Tomo
| 0 | 0 | 0 | 0 | 9894 | 15.25 |  | 100
23:18 | 1 |  | 575 | 568.1 |  |  | 101 | 101
| 2 |  | 800 | 790.4 |  | #REF! |  | 102
fractured
|  |  |  | Not top first like V3-3 | bottom
top
|  | Total elongation (%) | -3.9576

## H2-40
H2-40 | 60%PF 1MinDwell |  | Cross section: | 0.955 |  | 2017-11-16 | *broken**
Time | Step | Load range | Stress Goal(MPa) | Load Goal(N) | End Displacement | Y | CCD | Tomo
| 0 | 0 | 0 | 0 | 9894 | 15.3 |  | No scans
| 1 |  | 575 | 549.125
| 2 |  | 800 | 764 |  | #REF!
fractured
|  |  |  | Not top first like V3-3 | bottom
top
|  | Total elongation (%) | -3.9576

## H1-40
H1-40 | 90%PF NoDwell |  | Cross section: | 1.113 |  | 2017-11-16
Time | Step | Load range | Stress Goal(MPa) | Load Goal(N) | End Displacement | Y | CCD | Tomo
| 0 | 0 | 0 | 0 | 9930 | 15.25 |  | 103
0:15 | 1 |  | 575 | 639.975 |  |  | 104 | 104
| 2 |  | 800 | 890.4 |  | #REF! |  | 105
fractured
|  |  |  | Not top first like V3-3 | bottom
top
|  | Total elongation (%) | -3.972

## H3-40
H3-40 | 60%PF NoDwell |  | Cross section: | 0.924 |  | 2017-11-16
Time | Step | Load range | Stress Goal(MPa) | Load Goal(N) | End Displacement | Y | CCD | Tomo
| 0 | 0 | 0 | 0 | 9879 | 15.35 |  | 106
1:13 | 1 | 14 | 575 | 531.3 |  |  | 107 | 107
| 2 |  | 800 | 739.2 |  | #REF! |  | 108
fractured
|  |  |  | Not top first like V3-3 | bottom
top
|  | Total elongation (%) | -3.9516

## H3-5
H3-5 | 60%PF NoDwell |  | Cross section: | 0.801 |  | 2017-11-16
Time | Step | Load range | Stress Goal(MPa) | Load Goal(N) | End Displacement | Y | CCD | Tomo
| 0 | 0 | 0 | 0 | 9930 | 15.25 |  | 109
2:50 | 1 |  | 575 | 460.575 | 11945 |  | 110
| 2 |  | 800 | 640.8 |  | #REF!
fractured
|  |  |  | Not top first like V3-3 | bottom | 110
[5 empty] | top | 111
|  | Total elongation (%) | -3.972

## H2-5
H2-5 | 60%PF 1Min Dwell |  | Cross section: | 0.979 |  | 2017-11-16
Time | Step | Load range | Stress Goal(MPa) | Load Goal(N) | End Displacement | Y | CCD | Tomo
| 0 | 0 | 0 | 0 | 9905 | 15.4 |  | 112
4:06 | 1 | 15- | 575 | 562.925 | 11392 |  | 113
| 2 |  | 800 | 783.2 |  | #REF!
fractured
|  |  |  | Not top first like V3-3 | bottom | 113
[5 empty] | top | 114
|  | Total elongation (%) | -3.962

## H2-3
H2-3 | 60%PF 1min Dwell |  | Cross section: | 0.842 |  | 2017-11-16
Time | Step | Load range | Stress Goal(MPa) | Load Goal(N) | End Displacement | Y | CCD | Tomo
| 0 | 0 | 0 | 0 | 9882 | 15.5 |  | 115
4:41 | 1 | 13- | 575 | 484.15 | 11461 |  | 116 | 116
| 2 |  | 800 | 673.6 |  | #REF!
[5 empty] | fractured | 116 | both sides
|  |  |  | Not top first like V3-3 | bottom | 117
[5 empty] | top | 118
|  | Total elongation (%) | -3.9528

## H3-3
H3-3 | 60%PF NoDwell |  | Cross section: | 0.823 |  | 2017-11-16
Time | Step | Load range | Stress Goal(MPa) | Load Goal(N) | End Displacement | Y | CCD | Tomo
| 0 | 0 | 0 | 0 | 9912 | 15.35 |  | 119
5:40 | 1 | 13- | 575 | 473.225 |  |  | 120
| 2 |  | 800 | 658.4 |  | #REF!
fractured
|  |  |  | Not top first like V3-3 | bottom | 120
[5 empty] | top | 121
|  | Total elongation (%) | -3.9648

## V2-3
V2-3 | 60%PF 1min Dwell |  | Cross section: | 0.905 |  | 2017-11-16
Time | Step | Load range | Stress Goal(MPa) | Load Goal(N) | End Displacement | Y | CCD | Tomo
| 0 | 0 | 0 | 0 | 9862 | 15.6 |  | 122
5:40 | 1 | 13- | 575 | 520.375 | 11845 |  | 123
| 2 |  | 800 | 724 |  | #REF!
fractured
|  |  |  | Not top first like V3-3 | bottom | 123
[5 empty] | top | 124
|  | Total elongation (%) | -3.9448

## V2-5
V2-5 | 60%PF 1min Dwell |  | Cross section: | 0.993 |  | 2017-11-16
Time | Step | Load range | Stress Goal(MPa) | Load Goal(N) | End Displacement | Y | CCD | Tomo
| 0 | 0 | 0 | 0 | 9904 | 15.6 |  | 125
5:40 | 1 | 13- | 575 | 570.975 | 11660 |  | 126
| 2 |  | 800 | 794.4 |  | #REF!
fractured
|  |  |  | Not top first like V3-3 | bottom | 126
[5 empty] | top | 127
|  | Total elongation (%) | -3.9616

## H1-1
H1-1 | 90%PF NoDwell |  | Cross section: | 1.1 |  | 2017-11-16
Time | Step | Load range | Stress Goal(MPa) | Load Goal(N) | End Displacement | Y | CCD | Tomo
| 0 | 0 | 0 | 0 | 9930 | 15.6 |  | 128
5:40 | 1 | 14- | 575 | 632.5 | 12007 |  | 129
| 2 |  | 800 | 880 |  | #REF!
fractured
|  |  |  | Not top first like V3-3 | bottom | 129
[5 empty] | top | 130
|  | Total elongation (%) | -3.972

## H1-2
H1-2 | 90%PF NoDwell |  | Cross section: | 1.021 |  | 2017-11-16
Time | Step | Load range | Stress Goal(MPa) | Load Goal(N) | End Displacement | Y | CCD | Tomo
| 0 | 0 | 0 | 0 | 9940 | 15.6 |  | 131
9:30 | 1 | 14- | 575 | 587.075 | 11532 |  | 132
| 2 |  | 800 | 816.8 |  | #REF!
fractured
|  |  |  | Not top first like V3-3 | bottom | 132
[5 empty] | top | 133
|  | Total elongation (%) | -3.976

## H1-3
H1-3 | 90%PF NoDwell |  | Cross section: | 1.094 |  | 2017-11-16
Time | Step | Load range | Stress Goal(MPa) | Load Goal(N) | End Displacement | Y | CCD | Tomo
| 0 | 0 | 0 | 0 | 9945 | 15.6 |  | 134
10:25 | 1 | 14- | 575 | 629.05 | 11803 |  | 135 | 135
| 2 |  | 800 | 875.2 |  | #REF! |  | 136
fractured
|  |  |  | Not top first like V3-3 | bottom | 132
[5 empty] | top | 133
|  | Total elongation (%) | -3.978

## H1-4
H1-4 | 90%PF NoDwell |  | Cross section: | 1.017 |  | 2017-11-16
Time | Step | Load range | Stress Goal(MPa) | Load Goal(N) | End Displacement | Y | CCD | Tomo
11:27 | 0 | 0 | 0 | 0 | 9879 | 15.3 |  | 137
| 1 | 13- | 575 | 584.775 |  |  | 138 | 138
| 2 |  | 800 | 813.6 |  | #REF! |  | 139
fractured
|  |  |  | Not top first like V3-3 | bottom | 132
[5 empty] | top | 133
|  | Total elongation (%) | -3.9516

## H1-5
H1-5 | 90%PF NoDwell |  | Cross section: | 1.134 |  | 2017-11-16
Time | Step | Load range | Stress Goal(MPa) | Load Goal(N) | End Displacement | Y | CCD | Tomo
12:23 | 0 | 0 | 0 | 0 | 9920 | 15.3 |  | 140
| 1 | 17- | 575 | 652.05 | 11662 |  | 141 | 141
| 2 |  | 800 | 907.2 |  | #REF! |  | 142
fractured
|  |  |  | Not top first like V3-3 | bottom | 132
[5 empty] | top | 133
|  | Total elongation (%) | -3.968

## H1-6
H1-6 | 90%PF NoDwell |  | Cross section: | 1.125 |  | 2017-11-16
Time | Step | Load range | Stress Goal(MPa) | Load Goal(N) | End Displacement | Y | CCD | Tomo
| 0 | 0 | 0 | 0 | 9915 | 15.3 |  | 143
| 1 | 17- | 575 | 646.875 | 11670 |  | 144 | 144
| 2 |  | 800 | 900 |  | #REF! |  | 145
fractured
|  |  |  | Not top first like V3-3 | bottom | 132
[5 empty] | top | 133
|  | Total elongation (%) | -3.966

## H1-7
H1-7 | 90%PF NoDwell |  | Cross section: | 0.995 |  | 2017-11-16
Time | Step | Load range | Stress Goal(MPa) | Load Goal(N) | End Displacement | Y | CCD | Tomo
| 0 | 0 | 0 | 0 | 9945 | 15.3 |  | 146
| 1 | 19- | 575 | 572.125 | 11895 |  | 147 | 147
| 2 |  | 800 | 796 |  | #REF! |  | 148
fractured
|  |  |  | Not top first like V3-3 | bottom | 132
[5 empty] | top | 133
|  | Total elongation (%) | -3.978

## H1-9
H1-9 | 90%PF NoDwell |  | Cross section: | 1.096 |  | 2017-11-16
Time | Step | Load range | Stress Goal(MPa) | Load Goal(N) | End Displacement | Y | CCD | Tomo
| 0 | 0 | 0 | 0 | 9915 | 15.3 |  | 149
| 1 | 20- | 575 | 630.2 | 11850 |  | 150 | 150
| 2 |  | 800 | 876.8 |  | #REF! |  | 151
fractured
|  |  |  | Not top first like V3-3 | bottom | 132
[5 empty] | top | 133
|  | Total elongation (%) | -3.966

## H1-10
H1-10 | 90%PF NoDwell |  | Cross section: | 1.007 |  | 2017-11-16
Time | Step | Load range | Stress Goal(MPa) | Load Goal(N) | End Displacement | Y | CCD | Tomo
| 0 | 0 | 0 | 0 | 9920 | 15.3 |  | 152
| 1 | 17- | 575 | 579.025 | 11829 |  | 153 | 153
| 2 |  | 800 | 805.6 |  | #REF! |  | 154
fractured
|  |  |  | Not top first like V3-3 | bottom | 132
[5 empty] | top | 133
|  | Total elongation (%) | -3.968

## H1-11
H1-11 | 90%PF NoDwell |  | Cross section: | 1.014 |  | 2017-11-16
Time | Step | Load range | Stress Goal(MPa) | Load Goal(N) | End Displacement | Y | CCD | Tomo
| 0 | 0 | 0 | 0 | 9945 | 15.3 |  | 155
| 1 | 18- | 575 | 583.05 | 11706 |  | 156 | 156
| 2 |  | 800 | 811.2 |  | #REF! |  | 157
fractured
|  |  |  | Not top first like V3-3 | bottom | 132
[5 empty] | top | 133
|  | Total elongation (%) | -3.978

## H3-11
H3-11 | 60%PF NoDwell |  | Cross section: | 0.775 |  | 2017-11-16
Time | Step | Load range | Stress Goal(MPa) | Load Goal(N) | End Displacement | Y | CCD | Tomo
| 0 | 0 | 0 | 0 | 9879 | 15.25 |  | 158 |  | this is wrong?
17:45 | 1 | 15-445 | 575 | 445.625 | 10297 | 15.041 | 159 | 159 |  | 15.041
17:58 | 2 | 412-503 | 650 | 503.75 | 10548 | 14.9155 | 160 | 160 |  | 14.7065
18:18 | 3 | 470-561 | 725 | 561.875 | 10869 | 14.755 | 161 | 161 |  | 14.4205
18:34 | 4 | 553-610 | 800 | 620 | 11255 | 14.562 | 162 | 162 |  | 14.067
18:50 | 5 | 585-600 | 775 | 600.625 | 11758 | 14.3105 | 163 | 163 | Y moved to 14.32 to see necking | 13.6225
19:05 | 6 | 581-580 | 750 | 581.25 | 11780 | 14.2995 | 164 | 164 |  | 13.36 | fractured during scan
| 7 |  | 725 | 561.875 |  | 20.1895 |  |  |  | 19.239
8
| 9 | [6 empty] | fractured
10
fractured
|  |  |  | Not top first like V3-3 | bottom | 165
[5 empty] | top | 166
|  | Total elongation (%) | 0.7516

## H1-30
H1-30 | 90%PF NoDwell |  | Cross section: | 0.98 |  | 2017-11-16
Time | Step | Load range | Stress Goal(MPa) | Load Goal(N) | End Displacement | Y | CCD | Tomo
19:32 | 0 | 0 | 0 | 0 | 9934 | 15.3 |  | 166
| 1 | 20- | 575 | 563.5 | 11838 |  | 167 | 167
| 2 |  | 800 | 784 |  | #REF! |  | 168
fractured
|  |  |  | Not top first like V3-3 | bottom | 132
[5 empty] | top | 133
|  | Total elongation (%) | -3.9736

## H2-10
H2-10 | 60%PF 1MinDwell |  | Cross section: | 0.914 |  | 2017-11-16
Time | Step | Load range | Stress Goal(MPa) | Load Goal(N) | End Displacement | Y | CCD | Tomo
| 0 | 0 | 0 | 0 | 9935 | 15.25 |  | 169
17:13 | 1 | 15-445 | 575 | 525.55 | 11802 | 14.3165 | 170 | 170 | 14.3165
| 2 | [6 empty] | 171
3
4
5
6
7
8
| 9 | [6 empty] | fractured
10
fractured
|  |  |  | Not top first like V3-3 | bottom | 171
[5 empty] | top | 172
|  | Total elongation (%) | -3.974

## H2-11
H2-11 | 60%PF 1MinDwell |  | Cross section: | 0.775 |  | 2017-11-16 | LOST? | In Cook hall?
Time | Step | Load range | Stress Goal(MPa) | Load Goal(N) | End Displacement | Y | CCD | Tomo
| 0 | 0 | 0 | 0 | 9879 | 15.25
1
2
3
4
5
6
7
8
9
10
fractured
|  |  |  | Not top first like V3-3 | bottom | 165
[5 empty] | top | 166
|  | Total elongation (%) | -3.9516

## V3-60
V3-60 | 60%PF NoDwell |  | Cross section: | 0.877 |  | 2017-11-16
Time | Step | Load range | Stress Goal(MPa) | Load Goal(N) | End Displacement | Y | CCD | Tomo
| 0 | 0 | 0 | 0 | 9900 | 15.25 |  | 172
| 1 | 15-445 | 575 | 504.275 | 11870 | 14.265 | 173 | 173 | 14.265
22:10 | 2 | [6 empty] | 174
3
4
5
6
7
8
| 9 | [6 empty] | fractured
10
fractured
|  |  |  | Not top first like V3-3 | bottom | 173
[5 empty] | top | 174
|  | Total elongation (%) | -3.96

## H2-4
H2-4 | 60%PF 1MinDwell |  | Cross section: | 1.063 |  | 2017-11-16
Time | Step | Load range | Stress Goal(MPa) | Load Goal(N) | End Displacement | Y | CCD | Tomo
| 0 | 0 | 0 | 0 | 9930 | 15.25 |  | 175
23:00 | 1 | 19-611 | 575 | 611.225 | 10303 | 15.0635 | 176 | 176 |  | 15.0635
23:17 | 2 | 595-691 | 650 | 690.95 | 10525 | 14.9525 | 177 | 177 |  | 14.9525
23:33 | 3 | 665-770 | 725 | 770.675 | 10823 | 14.8035 | 178 | 178 |  | 14.8035
23:47 | 4 | 740-797 | 750 | 797.25 | 11243 | 14.5935 | 179 | 179 | peaked at 830 | 14.5935 | tomo at necking point - 14.0435
0:03 | 5 | 773-770 | 725 | 770.675 | 11289 | 14.5705 | 180 | 180 |  | 14.5705 | tomo at necking point - 14.0435
0:15 | 6 | 747-742 | 700 | 744.1 | 11315 | 14.5575 | 181 | 181 |  | 14.5575 | tomo at necking point - 14.0435
0:24 | 7 | 715- | 675 | 717.525 | 11324 | 14.553 |  |  |  | 14.553
8
| 9 | [6 empty] | fractured
10
fractured
|  |  |  | Not top first like V3-3 | bottom | 182
[5 empty] | top | 183
|  | Total elongation (%) | 0.5436

## H3-4
H3-4 | 60%PF NoDwell |  | Cross section: | 0.757 |  | 2017-11-17
Time | Step | Load range | Stress Goal(MPa) | Load Goal(N) | End Displacement | Y | CCD | Tomo
0:44 | 0 | 0 | 0 | 0 | 9908 | 15.25 |  | 184
0:53 | 1 | 16-435 | 575 | 435.275 | 10506 | 14.951 | 185 | 185 |  | 14.951
1:08 | 2 | 415-492 | 650 | 492.05 | 10840 | 14.784 | 186 | 186 |  | 14.784
1:21 | 3 | 470-549 | 725 | 548.825 | 11255 | 14.5765 | 187 | 187 |  | 14.5765 | necking at 15.1
1:35 | 4 | 527-530 | 700 | 529.9 | 11621 | 14.3935 | 188 | 188 | peak at 565 | 14.3935 | necking at 15.1
1:49 | 5 | 509- | 675 | 510.975 | 11633 | 14.3875 | 189 | 189 | fracture | 14.3875
| 6 | [6 empty] | 190
7
8
| 9 | [6 empty] | fractured
10
fractured
|  |  |  | Not top first like V3-3 | bottom | 189
[5 empty] | top | 190
|  | Total elongation (%) | 0.69

## V2-4
V2-4 | 60%PF 1MinDwell |  | Cross section: | 0.983 |  | 2017-11-17
Time | Step | Load range | Stress Goal(MPa) | Load Goal(N) | End Displacement | Y | CCD | Tomo
2:12 | 0 | 0 | 0 | 0 | 9900 | 15.35 |  | 191
| 1 | ~12-565 | 575 | 565.225 | 10290 | 15.155 | 192 | 192
| 2 | 540-638 | 650 | 638.95 | 10540 | 15.03 | 193 | 193
| 3 | 613-712 | 725 | 712.675 | 10876 | 14.862 | 194 | 194
| 4 | 685-786 | 800 | 786.4 | 11459 | 14.5705 | 195 | 195
| 5 | 757-761 | 775 | 761.825 | 11797 | 14.4015 | 196 | 196 | scanned at 14.65
| 6 | 740-747 | 750 | 737.25 | 11828 | 14.386 | 197 | 197 | 14.8
| 7 | 725-712 | 725 | 712.675 | 11882 | 14.359 | 198 | 198 | 15.05
| 8 |  | 700 | 688.1 |  |  | 199 | 199 | fractured | bottom
| 9 | [6 empty] | 200 |  | top
10
fractured
|  |  |  | Not top first like V3-3 | bottom
top
|  | Total elongation (%) | 0.7588

## H3-10
H3-10 | 60%PF NoDwell |  | Cross section: | 0.804 |  | 2017-11-17
Time | Step | Load range | Stress Goal(MPa) | Load Goal(N) | End Displacement | Y | CCD | Tomo
4:03 | 0 | 0 | 0 | 0 | 9944 | 15.25 |  | 201
| 1 | 16- | 575 | 462.3 | 11711 | 14.3665 | 202 | 202 | 14.3665
| 2 | [6 empty] | 203
3
4
5
6
7
8
9
10
fractured
|  |  |  | Not top first like V3-3 | bottom
top

## V2-1
V2-1 | 60%PF 1MinDwell |  | Cross section: | 0.935 |  | 2017-11-17
Time | Step | Load range | Stress Goal(MPa) | Load Goal(N) | End Displacement | Y | CCD | Tomo
4:51 | 0 | 0 | 0 | 0 | 9939 | 15.25 |  | 204
5:05 | 1 | 16-537 | 575 | 537.625 | 10357 | 15.041 | 205 | 205
| 2 | 515-607 | 650 | 607.75 | 10617 | 14.911 | 206 | 206
| 3 | 583-677 | 725 | 677.875 | 10968 | 14.7355 | 207 | 207
| 4 | 651-748 | 800 | 748 | 11560 | 14.4395 | 208 | 208
| 5 | 720-724 | 775 | 724.625 | 11846 | 14.2965 | 209 | 209 |  | Y at 14.95
| 6 | 701-701 | 750 | 701.25 | 11897 | 14.271 | 210 | 210 |  | Y at 14.8
| 7 | 679-677 | 725 | 677.875 | 11936 | 14.2515 | 211 | 211 |  | Y at 14.7
| 8 | -654 | 700 | 654.5 |  |  | 212 | 212 |  | Y at 14.7
| 9 | 632- | 675 | 631.125 |  |  |  | 213 | fractured | bottom
| 10 | [8 empty] | top
fractured
|  |  |  | Not top first like V3-3 | bottom
top
|  | Total elongation (%) | 0.7628