## WJ-5
WJ-5 | 2017-06-24
Time | Step | Load range | End Displacement | Y | CCD | Tomo
0 | 0 | 0 | 478 | 16.3
1:40 | 1 | 20-211 | 605 | 16.2375 | 3 | 3
2:00 | 2 | 208-479 | 729 | 16.1755 | 4 | 4
2:15 | 3 | 473-615 | 854 | 16.113 | 5 | 5
2:24 | 4 | 602-690 | 979 | 16.0505 | 6 | 6
2:36 | 5 | 670-751 | 1104 | 15.988 | 7 | 7
2:46 | 6 | 720-794 | 1229 | 15.9255 | 8 | 8
2:56 | 7 | 763-833 | 1354 | 15.863 | 9 | 9
3:06 | 8 | 800-866 | 1479 | 15.8005 | 10 | 10
3:15 | 9 | 833-895 | 1604 | 15.738 | 11 | 11
3:24 | 10 | 861-919 | 1729 | 15.6755 | 12 | 12
3:33 | 11 | 884-941 | 1854 | 15.613 | 13 | 13
3:43 | 12 | 905-962 | 1979 | 15.5505 | 14 | 14
3:53 | 13 | 925-1001 | 2229 | 15.4255 | 15 | 15
4:05 | 14 | 962-1030 | 2479 | 15.3005 | 16 | 16
4:16 | 15 | 991-1060 | 2979 | 15.175 | 17 | 17
4:32 | 16 | 1021-0 | 3203 | fractured | 18 | 18
4:43 | 17 | 0-0 |  | bottom |  | 19
4:51 | 18 | 0-0 |  | top |  | 20

## H1-8
H1-8 |  | Cross section | 1.107
Time | Step | Load range | End Displacement | Y | CCD | Tomo | Load (N) | Displacement (um)
0 | 0 | 0 | -3060 | 16.7
5:52 | 1 | 14-455 | -2809 | 16.5745 | 21 | 21 | 455 | 251
6:06 | 2 | 433-536 | -2559 | 16.4495 | 22 | 22 | 536 | 501
6:16 | 3 | 515-596 | -2309 | 16.3245 | 23 | 23 | 596 | 751
6:27 | 4 | 574-675 | -1909 | 16.1245 | 24 | 24 | 675 | 1151
6:40 | 5 | 651-707 | -1659 | 15.9995 | 25 | 25 | 707 | 1401
6:50 | 6 | 683-719 | -1329 | 15.8345 | 26 | 26 | 719 | 1731
7:02 | 7 | 694-710 | -1279 | 15.8095 | 27 | 27 | 710 | 1781
7:10 | 8 | 690-694 | -1229 | 15.7845 | 28 | 28 | 694 | 1831
7:20 | 9 | 674-663 | -1179 | fractured | 29 | 29 | 663 | 1881
|  |  |  | bottom |  | 30
|  |  |  | top |  | 31 | Stress
411.0207769
484.1915086
538.3920506
| Total elongation (%) | 0.7524 |  |  |  |  | 609.7560976
638.6630533
649.5031617
641.3730804
626.9196025
598.9159892

## V1-8
V1-8
Time | Step | Load range | End Displacement | Y | CCD | Tomo | Load (N) | Displacement (um)
0 | 0 | 0 | -3060 | 16.7 |  |  | 500 | 174
8:15 | 1 | 16-500 | -2886 | 16.613 | 32 | 32 | 600 | 220
8:31 | 2 | 480-600 | -2840 | 16.59 | 33 | 33 | 700 | 313
8:39 | 3 | 575-700 | -2747 | 16.5435 | 34 | 34 | 800 | 521
8:54 | 4 | 669-800 | -2539 | 16.4395 | 35 | 35 | 850 | 664
9:05 | 5 | 770-850 | -2396 | 16.368 | 36 | 36 | 900 | 831
9:15 | 6 | 819-900 | -2229 | 16.2845 | 37 | 37 | 1000 | 1211
9:24 | 7 | 864-1000 | -1849 | 16.0945 | 38 | 38 | 1075 | 1943
9:37 | 8 | 964-1075 | -1117 | 15.7285 | 39 | 39
9:56 | 9 | 1042-0 | fracture |  | 40 | 40
|  |  | bottom |  |  | 41
|  |  | top |  |  | 42
| Total elongation (%) | 0.7772

## V2-11
V2-11 | 60 PF 1 min dwell |  | Cross section: | 0.97
Time | Step | Load range | Stress Goal(MPa) | Load Goal(N) | End Displacement | Y | CCD | Tomo
13:04 | 0 | 0 | 0 | 0 | -3050 | 16.7
13:10 | 1 | 20-557.5 | 575 | 557.75 | -2634 | 16.492 | 41 | 41
13:21 | 2 | 534-630.7 | 650 | 630.5 | -2323 | 16.3365 | 42 | 42
13:33 | 3 | 607-703.5 | 725 | 703.25 | -1954 | 16.152 | 43 | 43
13:49 | 4 | 677-742.03 | 764.9484536 | 742 | -1454 | 15.902 | 44 | 44
14:07 | 5 | 711-727.7 | 750 | 727.5 | -1143 | 15.7465 | 45 | 45
14:17 | 6 | 707-711.9 | 735 | 712.95 | -1110 | 15.73 | 46 | 46
14:25 | 7 | 691-697 | 720 | 698.4 | -1084 | 15.717 | 47 | 47
14:33 | 8 | 677-0 | 705 | 683.85 | fracture |  | 48 | 48
[5 empty] | bottom |  |  | 49
[5 empty] | top |  |  | 50
|  | Total elongation (%) | 0.7864
|  | YS | 450 | MPa
|  | UTS | 789 | MPa
|  | Youngs | 152 | GPa
|  | Elongation | 55 | %

## V2-6
V2-6 | 60 PF 1 min dwell |  | Cross section: | 0.959 |  | 2017-06-24
Time | Step | Load range | Stress Goal(MPa) | Load Goal(N) | End Displacement | Y | CCD | Tomo
15:15 | 0 | 0 | 0 | 0 | -3041 | 16.5
15:43 | 1 | 30-551.9 | 575 | 551.425 | -2638 | 16.2985 | 51 | 51
15:57 | 2 | 529-623.7 | 650 | 623.35 | -2359 | 16.159 | 52 | 52
16:08 | 3 | 600-695.5 | 725 | 695.275 | -2003 | 15.981 | 53 | 53
16:23 | 4 | 669-733.7 | 765 | 733.635 | -1712 | 15.8355 | 54 | 54
16:35 | 5 | 708-715 | 750 | 719.25 | -1242 | 15.6005 | 55 | 55
16:51 | 6 | 696-704.3 | 735 | 704.865 | -1219 | 15.589 | 56 | 56
17:00 | 7 | 684-689 | 720 | 690.48 | -1201 | 15.58 | 57 | 57
17:11 | 8 | 666- | 705 | 676.095 | fracture |  | 58 | 58
[5 empty] | bottom |  |  | 59
[5 empty] | top |  |  | 60
|  | Total elongation (%) | 0.736

## V2-40
V2-40 | 60 PF 1 min dwell |  | Cross section: | 0.978 |  | 2017-06-24
Time | Step | Load range | Stress Goal(MPa) | Load Goal(N) | End Displacement | Y | CCD | Tomo
18:00 | 0 | 0 | 0 | 0 | -3055 | 16.7
18:08 | 1 | 11.5-562.0 | 575 | 562.35 | -2705 | 16.525 | 61 | 61
18:25 | 2 | 536-635.2 | 650 | 635.7 | -2450 | 16.3975 | 62 | 62
18:38 | 3 | 611-709.58 | 725 | 709.05 | -2102 | 16.2235 | 63 | 63
18:55 | 4 | 683-748.04 | 765 | 748.17 | -1880 | 16.1125 | 64 | 64
19:05 | 5 | 721-733 | 750 | 733.5 | -1251 | 15.798 | 65 | 65
19:25 | 6 | 710- | 735 | 718.83 | fractured |  | 66 | 66
[5 empty] | bottom |  |  | 67
[5 empty] | top |  |  | 68
|  | Total elongation (%) | 0.7216

## V2-50
V2-50 | 60 PF 1 min dwell |  | Cross section: | 0.875 |  | 2017-06-24
Time | Step | Load range | Stress Goal(MPa) | Load Goal(N) | End Displacement | Y | CCD | Tomo
20:23 | 0 | 0 | 0 | 0 | -3014 | 16.7
20:29 | 1 | 19-503 | 575 | 503.125 | -2466 | 16.426 | 69 | 69
20:45 | 2 | 480-568 | 650 | 568.75 | -2133 | 16.2595 | 70 | 70
20:56 | 3 | 545-634 | 725 | 634.375 | -1685 | 16.0355 | 71 | 71
21:10 | 4 | 609-668 | 765 | 669.375 | -1248 | 15.817 | 72 | 72
21:24 | 5 | 645-656 | 750 | 656.25 | -1085 | 15.7355 | 73 | 73
21:37 | 6 | 636-643 | 735 | 643.125 | -1047 | 15.7165 | 74 | 74
21:47 | 7 | 625-630 | 720 | 630 | -1020 | 15.703 | 75 | 75
21:57 | 8 | ?-616 | 705 | 616.875 | -998 | 15.692 | 76 | 76
22:06 | 9 | 597-0 | 690 |  | fractured |  | 77 | 77
[5 empty] | bottom |  |  | 78
[5 empty] | top |  |  | 79
|  | Total elongation (%) | 0.8064

## V2-2
V2-2 | 60 PF 1 min dwell |  | Cross section: | 0.929 |  | 6/24-6/25
Time | Step | Load range | Stress Goal(MPa) | Load Goal(N) | End Displacement | Y | CCD | Tomo
22:58 | 0 | 0 | 0 | 0 | -3034 | 16.7
23:03 | 1 | 15-534 | 575 | 534.175 | -2620 | 16.493 | 80 | 80
23:17 | 2 | 512-603 | 650 | 603.85 | -2360 | 16.363 | 81 | 81
23:28 | 3 | 580-673 | 725 | 673.525 | -1921 | 16.1435 | 82 | 82
23:48 | 4 | 648-710 | 765 | 710.685 | -1593 | 15.9795 | 83 | 83
23:54 | 5 | 685-696 | 750 | 696.75 | -1229 | 15.7975 | 84 | 84
0:08 | 6 | 676-682 | 735 | 682.815 | -1203 | 15.7845 | 85 | 85
0:27 | 7 | 659-668 | 720 | 668.88 | fractured |  | 86 | 86
| 8 |  | 705 | 654.945 | bottom |  |  | 87
| 9 |  | 690 |  | top |  |  | 88
|  | Total elongation (%) | 0.7324
|  |  | YS | 420 | MPa
|  |  | UTS | 773 | MPa
|  |  | Youngs | 153 | GPa
|  |  | Elongation | 43 | %

## H2-20
H2-20 | 60%PF 1MinDwell |  | Cross section: | 1.434 |  | 2017-06-25
Time | Step | Load range | Stress Goal(MPa) | Load Goal(N) | End Displacement | Y | CCD | Tomo
1:25 | 0 | 0 | 0 | 0 | -3014 | 16.7
1:35 | 1 | 21-717 | 500 | 717 | -2637 | 16.5115 | 89 | 89
1:49 | 2 | 691-824 | 575 | 824.55 | -2373 | 16.3795 | 90 | 90
2:00 | 3 | 796-932 | 650 | 932.1 | -2036 | 16.211 | 91 | 91
~2:15 | 4 | 900-989 | 690 | 989.46 | -1767 | 16.0765 | 92 | 92
2:25 | 5 | 957-967 | 675 | 967.95 | fractured |  | 93 | 93
[5 empty] | bottom |  |  | 94
[5 empty] | top |  |  | 95
|  | Total elongation (%) | 0.4988

## H2-30
H2-30 | 60%PF 1MinDwell |  | Cross section: | 0.955 |  | 2017-06-25
Time | Step | Load range | Stress Goal(MPa) | Load Goal(N) | End Displacement | Y | CCD | Tomo | Slightly strange target vs. "load range" values
3:02 | 0 | 0 | 0 | 0 | -3020 | 16.7
3:06 | 1 | 19-437 | 500 | 477.5 | -2817 | 16.5985 | 96 | 96
3:18 | 2 | 419-503 | 575 | 549.125 | -2649 | 16.5145 | 97 | 97
3:27 | 3 | 484-568 | 650 | 620.75 | -2396 | 16.388 | 98 | 98
3:38 | 4 | 547-603 | 690 | 658.95 | -2234 | 16.307 | 99 | 99
3:47 | 5 | 581-638 | 730 | 697.15 | -2059 | 16.2195 | 100 | 100
3:57 | 6 | 615-673 | 770 | 735.35 | -1855 | 16.1175 | 101 | 101
4:06 | 7 | 649-660 | 755 | 721.025 | -1347 | 15.8635 | 102 | 102
4:21 | 8 | 638- | 740 | 706.7 | fractured |  | 103 | 103
[5 empty] | bottom |  |  | 104
[5 empty] | top |  |  | 105
|  | Total elongation (%) | 0.6692
[5 empty] | UTS | 740 | MPa
[5 empty] | Youngs | 188 | GPa
[5 empty] | Elongation | 56 | %

## H2-2
H2-2 | 60%PF 1MinDwell |  | Cross section: | 0.966 |  | 2017-06-25
Time | Step | Load range | Stress Goal(MPa) | Load Goal(N) | End Displacement | Y | CCD | Tomo
5:30 | 0 | 0 | 0 | 0 | -3008 | 16.7
5:35 | 1 | 19-483 | 500 | 483 | -2814 | 16.603 | 106 | 106
5:44 | 2 | 465-555 | 575 | 555.45 | -2667 | 16.5295 | 107 | 107
5:53 | 3 | 535-627 | 650 | 627.9 | -2431 | 16.4115 | 108 | 108
6:02 | 4 | 606-666 | 690 | 666.54 | -2278 | 16.335 | 109 | 109
6:12 | 5 | 643-705 | 730 | 705.18 | -2104 | 16.248 | 110 | 110 | 810 | 782.46
6:22 | 6 | 680-743 | 770 | 743.82 | -1888 | 16.14 | 111 | 111
6:31 | 7 | 717-729 | 755 | 729.33 | -1409 | 15.9005 | 112 | 112
6:47 | 8 | 706- | 740 | 714.84 | fractured |  | 113 | 113
[5 empty] | bottom |  |  | 114
[5 empty] | top |  |  | 115
|  | Total elongation (%) | 0.6396
|  | UTS | 796 | MPa
|  | Youngs | 235 | GPa
|  | Elongation | 51 | %

## H2-6
H2-6 | 60%PF 1MinDwell |  | Cross section: | 0.85 |  | 2017-06-25
Time | Step | Load range | Stress Goal(MPa) | Load Goal(N) | End Displacement | Y | CCD | Tomo
7:14 | 0 | 0 | 0 | 0 | -3013 | 16.7
7:18 | 1 | 21-425 | 500 | 425 | -2813 | 16.6 | 116 | 116
7:27 | 2 | 408-488 | 575 | 488.75 | -2660 | 16.5235 | 117 | 117
7:45 | 3 | 467-552 | 650 | 552.5 | -2418 | 16.4025 | 118 | 118 | hdf file may have not copied correctly
7:55 | 4 | 532-586 | 690 | 586.5 | -2263 | 16.325 | 119 | 119
8:06 | 5 | 565-620 | 730 | 620.5 | -2088 | 16.2375 | 120 | 120
8:16 | 6 | 598-654 | 770 | 654.5 | -1848 | 16.1175 | 121 | 121
8:27 | 7 | 631-641 | 755 | 641.75 | -1608 | 15.9975 | 122 | 122
8:37 | 8 | 622- | 740 | 629 | fractured |  | 123 | 123
[5 empty] | bottom |  |  | 124
[5 empty] | top |  |  | 125
; |  | Total elongation (%) | 0.562

## H3-2
H3-2 | 60%PF NoDwell |  | Cross section: | 0.966 | REAL: 0.754 | 2017-06-25
|  |  |  | Diff | 0.212 |  |  |  |  | load | stress
Time | Step | Load range | Stress Goal(MPa) | Load Goal(N) | End Displacement | Y | CCD | Tomo | peak | 600 | 621.1180124
9:38 | 0 | 0 | 0 | 0 | -3339 | 16.7
9:44 | 1 | 12-410 | 425 | 410.55 | -2832 | 16.4465 | 126 | 126
9:58 | 2 | 392-483 | 500 | 483 | -2467 | 16.264 | 127 | 127
10:11 | 3 | 464-556 | 575 | 555.45 | -2049 | 16.055 | 128 | 128
10:24 | 4 | 534-peak600-530 | 550 | 531.3 | -1321 | 15.691 | 129 | 129
10:42 | 5 | 508- | 535 | 516.81 | fractured |  | 130 | 130
[5 empty] | bottom |  |  | 131
[5 empty] | top |  |  | 132
|  | Total elongation (%) | 0.8072
Actual Stresses
544.4960212
640.5835544
736.6710875
704.6419098
685.4244032

## H3-20
H3-20 | 60%PF NoDwell |  | Cross section: | 1.434 | REAL: 0.777 | 2017-06-25
[5 empty] | 0.657 | [5 empty] | load | stress
Time | Step | Load range | Stress Goal(MPa) | Load Goal(N) | End Displacement | Y | CCD | Tomo |  | peak | 650 | 453.2775453
11:26 | 0 | 0 | 0 | 0 | -3613 | 16.7
11:34 | 1 | 15-609 | 425 | 609.45 | -2370 | 16.0785 | 133 | 133
11:58 | 2 | 586- | 500 | 717 | fractured |  | 134 | 134
12:12 |  |  |  |  | top |  | 135 | 135 | <-- did top first
[5 empty] | bottom |  | 136 | 136
|  | Total elongation (%) | 0.4972
Actual stresses
784.3629344
922.7799228

## H3-30
H3-30 | 60%PF NoDwell |  | Cross section: | 0.875 | REAL: No real measurement | 2017-06-25
[11 empty] | load | stress
Time | Step | Load range | Stress Goal(MPa) | Load Goal(N) | End Displacement | Y | CCD | Tomo |  | peak | 757 | 865.1428571
12:55 | 0 | 0 | 0 | 0 | -3623 | 16.7
13:06 | 1 | 24-330 | 350 | 306.25 | -3507 | 16.642 | 137 | 137
13:18 | 2 | 325-400 | 425 | 371.875 | -3467 | 16.622 | 138 | 138
13:27 | 3 | 385-437 | 500 | 437.5 | -3423 | 16.6 | 139 | 139
13:34 | 4 | 418-503 | 575 | 503.125 | -3245 | 16.511 | 140 | 140
13:45 | 5 | 482-569 | 650 | 568.75 | -2986 | 16.3815 | 141 | 141
13:46 | 6 | 546-634 | 725 | 634.375 | -2702 | 16.2395 | 142 | 142
14:08 | 7 | 609-700 | 800 | 700 | -2354 | 16.0655 | 143 | 143
14:21 | 8 | 673-peak757-735 | 840 | 735 | -1632 | 15.7045 | 144 | 144 | <-peaked at 757, didn't reach the next step of 875 MPa
14:40 | 9 | 712-721 | 825 | 721.875 | -1602 | 15.6895 | 145 | 145
14:47 | 10 | 699-708 | 810 | 708.75 | -1584 | 15.6805 | 146 | 146
14:55 | 11 | 684-695 | 795 | 695.625 | fractured |  | 147 | 147 | <-fractured during last tomo --> post test scans override these files
[5 empty] | bottom |  | 148 | 148
[5 empty] | top |  |  | 149
|  | Total elongation (%) | 0.8156
Actual stresses
??

## H3-6
H3-6 | 60%PF NoDwell |  | Cross section: | 0.85 | REAL: 0.865 | 2017-06-25
[11 empty] | load | stress
Time | Step | Load range | Stress Goal(MPa) | Load Goal(N) | End Displacement | Y | CCD | Tomo |  | peak | 670 | 788.2352941
16:20 | 0 | 0 | 0 | 0 | -3584 | 16.7
16:25 | 1 | 16-485 | 575 | 488.75 | -2859 | 16.3375 | 150 | 150 | <---100 um/s
16:40 | 2 | 471-552 | 650 | 552.5 | -2613 | 16.2145 | 151 | 151
16:53 | 3 | 529-616.4 | 725 | 616.25 | -2232 | 16.024 | 152 | 152
16: | 4 | 595-fracture | 800 | 680 | fractured |  | 153 | 153
[5 empty] | bottom |  |  | 154
[5 empty] | top |  |  | 155
|  | Total elongation (%) | 0.5408
Actual stresses
565.0289017
638.7283237
712.4277457
786.1271676

## V3-2
V3-2 | 60%PF NoDwell |  | Cross section: | 0.911 |  | 2017-06-25
[10 empty] | load | stress
Time | Step | Load range | Stress Goal(MPa) | Load Goal(N) | End Displacement | Y | CCD | Tomo | peak | 670 | 735.4555434
18:06 | 0 | 0 | 0 | 0 | -3640 | 16.8
18:12 | 1 | 13-523 | 575 | 523.825 | -2852 | 16.406 | 156 | 156
18:36 | 2 | 498-592 | 650 | 592.15 | -2379 | 16.1695 | 157 | 157
18:52 | 3 | 567-660 | 725 | 660.475 | -1660 | 15.81 | 158 | 158
19:14 | 4 | 633- | 710 | 646.81 | -1497 | 15.7285 | 159 | 159
19:30 | 5 | 625- | 695 | 633.145 | fractued |  | 160 | 160
[5 empty] | bottom |  |  | 161
[5 empty] | top |  |  | 162
|  | Total elongation (%) | 0.8572

## V3-11
V3-11 | 60%PF NoDwell |  | Cross section: | 0.958 |  | 2017-06-25
[10 empty] | load | stress
Time | Step | Load range | Stress Goal(MPa) | Load Goal(N) | End Displacement | Y | CCD | Tomo | peak | 670 | 699.3736952
20:05 | 0 | 0 | 0 | 0 | -3782 | 16.7
20:15 | 1 | 18 | 575 | 550.85 | -3220 | 16.419 | 163 | 163
20:26 | 2 | 527-622 | 650 | 622.7 | -2885 | 16.2515 | 164 | 164
20:41 | 3 | 597-694 | 725 | 694.55 | -2380 | 15.999 | 165 | 165
20:58 | 4 | 667-680 | 710 | 680.18 | -1661 | 15.6395 | 166 | 166
| 5 | 658-665 | 695 | 665.81 | -1639 | 15.6285 |  | no scan | We took an extra (?) scan 169; it might be of V3-11 or V3-6
[5 empty] | fractured | #VALUE!
[5 empty] | bottom | #VALUE! |  | 167
[5 empty] | top | #VALUE! |  | 168
|  | Total elongation (%) | 0.8572

## V3-6
V3-6 | 60%PF NoDwell |  | Cross section: | 0.936 |  | 2017-06-25
[10 empty] | load | stress
Time | Step | Load range | Stress Goal(MPa) | Load Goal(N) | End Displacement | Y | CCD | Tomo | peak | 635 | 678.4188034
21:53 | 0 | 0 | 0 | 0 | -3984 | 16.7 |  |  |  | 765 | 817.3076923
21:58 | 1 | 26-538 | 575 | 538.2 | -3296 | 16.356 | 170 | 170
22:17 | 2 | 516-608 | 650 | 608.4 | -2870 | 16.143 | 171 | 171
22:30 | 3 | 585- | 725 | 678.6 | fractured |  | 172 | 172
| 4 |  | 710 | 664.56 | bottom |  |  | 173
| 5 |  | 695 | 650.52 | top |  |  | 174
|  | Total elongation (%) | 0.4456

## V3-40
V3-40 | 60%PF NoDwell |  | Cross section: | 0.884 |  | 2017-06-25
[11 empty] | load | stress
Time | Step | Load range | Stress Goal(MPa) | Load Goal(N) | End Displacement | Y | CCD | Tomo |  | peak | 765 | 865.3846154
23:10 | 0 | 0 | 0 | 0 | -3795 | 16.7 |  |  |  |  | 805 | 910.6334842
23:25 | 1 | 16-507 | 575 | 508.3 | -3327 | 16.466 | 175 | 175 | Paused at 50um briefly
21:42 | 2 | 495-574 | 650 | 574.6 | -3044 | 16.3245 | 176 | 176
21:55 | 3 | 550-640 | 725 | 640.9 | -2640 | 16.1225 | 177 | 177
0:09 | 4 | 615-676 | 765 | 676.26 | -2307 | 15.956 | 178 | 178
0:25 | 5 | 649-663 | 750 | 663 | -1914 | 15.7595 | 179 | 179
| 6 | 642- | 735 | 649.74 | fractured |  | 180 | 180
[5 empty] | bottom |  |  | 181
[5 empty] | top |  |  | 182
These still might be off by one
|  | Total elongation (%) | 0.7524

## PH48-1
PH48-1 | PH48SS Hipped |  | Cross section: | 1.013 |  | 2017-06-26 | Arrows face outward, speckles downbeam
[11 empty] | load | stress
Time | Step | Load range | Stress Goal(MPa) | Load Goal(N) | End Displacement | Y | CCD | Tomo |  | peak | 1375 | 1357.354393
| 0 | 0 | 0 | 0 | -3757 | 16.7
1:08 | 1 | 21-1319 | 1300 | 1316.9 | -3389 | 16.516 | 183 | 183
1:26 | 2 | 1302-1421 | 1400 | 1418.2 | -3355 | 16.499 | 184 | 184
1:35 | 3 | 1391-1392 | 1375 | 1392.875 | -3210 | 16.4265 | 185 | 185 | start using the number from the load record, not just dead reckoning
1:46 | 4 | 1335-1367 | 1350 | 1367.55 | -3180 | 16.4115 | 186 | 186
2:04 | 5 | 1304-1342 | 1325 | 1342.225 | -3157 | 16.4 | 187 | 187
2:14 | 6 | 1284-1315 | 1300 | 1316.9 | -3136 | 16.3895 | 188 | 188
2:25 | 7 | 1258-1290 | 1275 | 1291.575 | -3118 | 16.3805 | 189 | 189
2:34 | 8 | ?-1266 | 1250 | 1266.25 | -3101 | 16.372 | 190 | 190
2:44 | 9 | 1207-1237 | 1225 | 1240.925 | -3084 | 16.3635 | 191 | 191
2:54 | 10 | 1181-1213 | 1200 | 1215.6 | -3070 | 16.3565 | 192 | 192
3:04 | 11 | 1156- | 1175 | 1190.275 | -2940 | fracture | 193 | 193
[6 empty] | bottom |  | 194
|  | Total elongation (%) | 0.3268 |  |  | top |  | 195

## PH48-4
PH48-4 | PH48SS Heat Treated |  | Cross section: | 0.959 |  | 2017-06-26
[10 empty] | load | stress
Time | Step | Load range | Stress Goal(MPa) | Load Goal(N) | End Displacement | Y | CCD | Tomo | peak | 1445 | 1506.777894
| 0 | 0 | 0 | 0 | -3762 | 16.7
3:47 | 1 | 20-1249 | 1300 | 1246.7 | -3410 | 16.524 | 196 | 196
4:02 | 2 | 1239-1352 | 1400 | 1342.6 | -3381 | 16.5095 | 197 | 197
4:13 | 3 | ?-1439 | 1500 | 1438.5 | -3344 | 16.491 | 198 | 198
4:23 | 4 | 1398-1414 | 1475 | 1414.525 | -3254 | 16.446 | 199 | 199
4:36 | 5 | 1359-1390 | 1450 | 1390.55 | -3213 | 16.4255 | 200 | 200
4:48 | 6 | 1334-1366 | 1425 | 1366.575 | -3184 | 16.411 | 201 | 201
4:58 | 7 | 1310-1341 | 1400 | 1342.6 | -3160 | 16.399 | 202 | 202
5:08 | 8 | 1284-1317 | 1375 | 1318.625 | -3139 | 16.3885 | 203 | 203
5:17 | 9 | 1261-1293 | 1350 | 1294.65 | -3121 | 16.3795 | 204 | 204
5:26 | 10 | 1238-1269 | 1325 | 1270.675 | -3104 | 16.371 | 205 | 205
5:36 | 11 | 1214-800ish | 1300 | 1246.7 | -2921 | fracture | 206 | 206
[6 empty] | bottom |  | 207
[6 empty] | top |  | 208
|  | Total elongation (%) | 0.2564

## V3-50
V3-50 | 60%PF NoDwell |  | Cross section: | 0.918 |  | 2017-06-26
[10 empty] | load | stress
Time | Step | Load range | Stress Goal(MPa) | Load Goal(N) | End Displacement | Y | CCD | Tomo | peak | 570 | 620.9150327
| 0 | 0 | 0 | 0 | -3751 | 16.7
6:12 | 1 | 19.8-527 | 575 | 527.85 | -2530 | 16.0895 | 209 | 209
6:37 | 2 | 504-185 | 200 | 183.6 | -1854 | 15.7515 | 210 | 210
6:50 | 3 | 171-252 | 275 | 252.45 | -431 | 15.04 | 211 | 211
7:23 | 4 | 240-up-230 | 260 | 238.68 | -93 | 14.871 | 212 | 212
7:36 | 5 | 216-10 | 245 | 224.91 | 1108 | 14.2705 | 213 | 213
[7 empty] | 214 | 214
broke at the pinhole

## V3-8
V3-8 | 60%PF NoDwell |  | Cross section: | 0.959 |  | 2017-06-26
[8 empty] | load | stress
Time | Step | Real time load | Real time stress (MPa) | Real time disp Y | Disp change (micron) |  | peak | 730 | 761.2095933
| 0 | 0 | 0
8:55 | 1 | 19 | 19.81230448 | -3774
| 2 | 370 | 385.818561 | -3560 | 214
| 3 | 400 | 417.101147 | -3480 | 294
| 4 | 450 | 469.2387904 | -3410 | 364
| 5 | 500 | 521.3764338 | -3385 | 389
| 6 | 550 | 573.5140772 | -3200 | 574
| 7 | 600 | 625.6517205 | -2970 | 804
| 8 | 650 | 677.7893639 | -2670 | 1104
| 9 | 700 | 729.9270073 | -2180 | 1594
| 10 | 700 | 729.9270073 | -1900 | 1874
| 11 | 650 | 677.7893639 | -1810 | 1964
| 12 | 600 | 625.6517205 | -1775 | 1999
| 13 | 0 | 0 | -1760 | 2014

## H3-8
H3-8 | 60%PF NoDwell |  | Cross section: | 0.906 | REAL: 0.728 | 2017-06-26
[8 empty] | load | stress
Time | Step | Real time load | Real time stress (MPa) | Real time disp Y | Disp change (micron) |  | peak | 670 | 739.5143488
| 0 | 0 | 0
9:43 | 1 | 22 | 24.28256071 | 3756
| 2 | 350 | 386.3134658 | -3600 | -7356
| 3 | 400 | 441.5011038 | -3540 | -7296
| 4 | 450 | 496.6887417 | -3420 | -7176
| 5 | 500 | 551.8763797 | -3265 | -7021
| 6 | 550 | 607.0640177 | -3060 | -6816
| 7 | 600 | 662.2516556 | -2795 | -6551
| 8 | 650 | 717.4392936 | -2375 | -6131
| 9 | 0 | 0 | -2000 | -5756
Actual stresses
30.21978022
480.7692308
549.4505495
618.1318681
686.8131868
755.4945055
824.1758242
892.8571429

## H2-8
H2-8 | 60%PF NoDwell |  | Cross section: | 0.906 |  | 2017-06-26
[8 empty] | load | stress
Time | Step | Real time load | Real time stress (MPa) | Real time disp Y | Disp change (micron) |  | peak | 889 | 981.2362031
| 0 | 0 | 0
10:25 | 1 | 18 | 19.86754967 | -3756
| 2 | 350 | 386.3134658 | -3618 | 138
| 3 | 400 | 441.5011038 | -3604 | 152
| 4 | 450 | 496.6887417 | -3590 | 166
| 5 | 500 | 551.8763797 | -3570 | 186
| 6 | 550 | 607.0640177 | -3544 | 212
| 7 | 600 | 662.2516556 | -3483 | 273
| 8 | 650 | 717.4392936 | -3389 | 367
| 9 | 700 | 772.6269316 | -3274 | 482
|  | 750 |  | -3140
|  | 800 |  | -2984
|  | 850 |  | -2790
|  | 888 |  | -2506 |  | peak
|  | 865 |  | -2345
|  | 850 |  | -2328
825

## V2-8
V2-8 | 60%PF NoDwell |  | Cross section: | 0.994 |  | 2017-06-26
[8 empty] | load | stress
Time | Step | Real time load | Real time stress (MPa) | Real time disp Y | Disp change (micron) |  | peak | 772 | 776.6599598
| 0 | 0 | 0
33 | 1 | 20 | 20.12072435 | -3787
| 2 | 350 | 352.1126761 | -3514 | 273
| 3 | 400 | 402.4144869 | -3595 | 192
| 4 | 450 | 452.7162978 | -3565 | 222
| 5 | 500 | 503.0181087 | -3497 | 290
| 6 | 550 | 553.3199195 | -3382 | 405
| 7 | 600 | 603.6217304 | -3211 | 576
| 8 | 650 | 653.9235412 | -2988 | 799
| 9 | 700 | 704.2253521 | -2717 | 1070
|  | 750 |  | -2320 | 1467
|  | 772 |  | -2005 | 1782 | peak
|  | 760 |  | -1838 | 1949
|  | 745 |  | -1795 | 1992
|  | 730 |  | -1762 | 2025
|  | 715 |  | -1738 | 2049
|  | 700 |  | -1721 | 2066
|  | 685 |  | -1711 | 2076