## Sheet1
Applied Stress (MPa) | 0 | 575 | 650 | 725 | 750 | 725 | 700
Exp # | Exp175 | Exp176 | Exp177 | Exp178 | Exp179 | Exp180 | Exp181
# pores | 111 | 84 | 83 | 93 | 106 | 82 | 80
<L>n | 12.19 | 12.07 | 12.05 | 12.24 | 12.22 | 14.13 | 13.7
<ux>L | -0.08 | -0.05 | -0.11 | -0.11 | -0.1 | -0.18 | -0.04
<uy>L | 0.88 | 0.78 | 0.75 | 0.71 | 0.55 | 0.4 | 0.47
<uz>L | 0.16 | 0.21 | 0.29 | 0.39 | 0.6 | 0.46 | 0.68
<W>n | 10.36 | 10.56 | 10.76 | 10.35 | 9.94 | 11.12 | 10.1
<ux>W | 0.14 | 0.06 | 0.09 | 0 | -0.11 | -0.13 | -0.03
<uy>W | 0.29 | 0.4 | 0.43 | 0.44 | 0.57 | 0.55 | 0.65
<uz>W | 0.29 | 0.36 | 0.34 | 0.49 | 0.48 | 0.47 | 0.42
<T>n | 8.41 | 8.44 | 8.68 | 8.54 | 7.85 | 7.82 | 7.5
<ux>T | -0.02 | 0.14 | 0.06 | 0.2 | 0.43 | 0.22 | 0.31
<uy>T | 0.19 | 0.2 | 0.25 | 0.23 | 0.3 | 0.54 | 0.32
<uz>T | 0.87 | 0.8 | 0.75 | 0.57 | 0.4 | 0.54 | 0.38
<x> | 10.38 | 10.38 | 10.32 | 9.76 | 8.93 | 11.49 | 9.05
<y> | 11.54 | 11.34 | 11.18 | 10.82 | 10.01 | 10.8 | 10.26
<z> | 8.19 | 8.37 | 8.94 | 9.36 | 10.25 | 10.44 | 11.7
<vol>n | 618 | 638 | 678 | 643 | 478 | 596 | 560