## Sheet1
Applied Stress (MPa) | 0 | 575 | 650 | 725 | 700
Exp # | Exp184 | Exp185 | Exp186 | Exp187 | Exp188
# pores | 274 | 311 | 301 | 245 | 267
<L>n | 12.64 | 11.58 | 11.58 | 12.13 | 12.14
<ux>L | 0.02 | 0.07 | 0.03 | 0.1 | 0.26
<uy>L | 0.55 | 0.62 | 0.61 | 0.52 | 0.48
<uz>L | 0.21 | 0.25 | 0.29 | 0.38 | 0.45
<W>n | 9.1 | 8.67 | 8.63 | 8.99 | 8.79
<ux>W | -0.05 | -0.02 | -0.06 | -0.1 | 0
<uy>W | 0.57 | 0.5 | 0.51 | 0.6 | 0.58
<uz>W | 0.29 | 0.33 | 0.38 | 0.4 | 0.47
<T>n | 6.25 | 6.48 | 6.63 | 6.92 | 6.88
<ux>T | 0 | -0.03 | -0.06 | -0.02 | -0.19
<uy>T | 0.29 | 0.29 | 0.31 | 0.33 | 0.42
<uz>T | 0.84 | 0.81 | 0.74 | 0.67 | 0.55
<x> | 11.06 | 9.91 | 9.72 | 10.03 | 9.7
<y> | 10.06 | 9.7 | 9.62 | 9.73 | 9.26
<z> | 6.89 | 6.84 | 7.23 | 7.96 | 8.66
<vol>n | 331 | 315 | 326 | 359 | 351