## Sheet1
Applied Stress (MPa) | 0 | 575 | 650 | 725 | 800 | 775 | 750
Exp # | Exp191 | Exp192 | Exp193 | Exp194 | Exp195 | Exp196 | Exp197
# pores | 391 | 175 | 183 | 190 | 102 | 128 | 103
<L>n | 14.73 | 14.02 | 13.56 | 13.94 | 13.07 | 14.15 | 14.31
<ux>L | 0.07 | 0 | 0.08 | 0.23 | 0 | 0.07 | 0.02
<uy>L | 0.52 | 0.55 | 0.66 | 0.56 | 0.63 | 0.45 | 0.44
<uz>L | 0.29 | 0.28 | 0.31 | 0.34 | 0.5 | 0.67 | 0.71
<W>n | 10.63 | 10.72 | 10.39 | 10.43 | 10.61 | 10.39 | 10.23
<ux>W | -0.09 | 0.11 | -0.01 | 0.03 | 0.05 | 0.11 | 0.06
<uy>W | 0.45 | 0.46 | 0.35 | 0.48 | 0.52 | 0.61 | 0.67
<uz>W | 0.41 | 0.41 | 0.48 | 0.47 | 0.52 | 0.42 | 0.4
<T>n | 7.91 | 8 | 8.31 | 8.01 | 8.75 | 8.39 | 8.18
<ux>T | -0.03 | 0.01 | -0.06 | -0.13 | -0.12 | -0.27 | -0.2
<uy>T | 0.43 | 0.4 | 0.37 | 0.4 | 0.32 | 0.39 | 0.31
<uz>T | 0.7 | 0.71 | 0.67 | 0.66 | 0.47 | 0.38 | 0.33
<x> | 12.65 | 12.21 | 11.37 | 11.84 | 10.1 | 9.66 | 9.2
<y> | 10.78 | 10.56 | 11.04 | 10.67 | 10.87 | 10.34 | 10.39
<z> | 9.65 | 9.3 | 9.33 | 9.35 | 10.66 | 12.22 | 12.67
<vol>n | 562 | 605 | 601 | 587 | 752 | 742 | 757