## Sheet1
Applied Stress (MPa) | 0 | 575 | 650 | 725 | 700 | 675 | 650 | Failed
Exp # | Exp018 | Exp019 | Exp020 | Exp021 | Exp022 | Exp023 | Exp024 | Exp025
# pores | 236 | 159 | 164 | 164 | 158 | 159 | 163 | 182
<L>n | 11.52 | 12.15 | 12.08 | 11.86 | 12.41 | 12.32 | 12.4 | 13.01
<ux>L | 0.04 | -0.03 | -0.05 | -0.07 | -0.12 | -0.09 | -0.1 | -0.13
<uy>L | 0.68 | 0.67 | 0.64 | 0.61 | 0.56 | 0.52 | 0.54 | 0.48
<uz>L | 0.37 | 0.35 | 0.44 | 0.48 | 0.54 | 0.56 | 0.56 | 0.62
<W>n | 8.62 | 9.16 | 9.2 | 9.19 | 9.55 | 9.36 | 9.35 | 9.36
<ux>W | -0.01 | 0.08 | 0.06 | 0.05 | 0 | 0.06 | 0.11 | 0.11
<uy>W | 0.48 | 0.46 | 0.48 | 0.48 | 0.52 | 0.54 | 0.54 | 0.54
<uz>W | 0.39 | 0.44 | 0.46 | 0.49 | 0.46 | 0.43 | 0.44 | 0.44
<T>n | 7 | 7.34 | 7.36 | 7.46 | 7.52 | 7.42 | 7.33 | 7.16
<ux>T | -0.01 | 0.04 | 0.04 | 0.07 | 0.13 | 0.16 | 0.15 | 0.18
<uy>T | 0.29 | 0.32 | 0.32 | 0.37 | 0.36 | 0.39 | 0.37 | 0.38
<uz>T | 0.67 | 0.65 | 0.58 | 0.52 | 0.5 | 0.47 | 0.47 | 0.43
<x> | 8.96 | 9.9 | 9.26 | 9.03 | 9.35 | 9.13 | 9.16 | 8.91
<y> | 9.74 | 10.2 | 10.24 | 9.86 | 9.94 | 9.79 | 9.65 | 9.74
<z> | 7.91 | 7.94 | 8.59 | 8.86 | 9.51 | 9.53 | 9.63 | 10.55
<vol>n | 313 | 429 | 411 | 409 | 499 | 471 | 461 | 477